## Sheet1
Hv | Al | Co | Cr | Cu | Fe | Ni
875.6009 | 43.35627 | 23.26825 | 21.3125 | 0 | 6.07239 | 5.990585
422.9997 | 19.08056 | 22.0651 | 0 | 20.14225 | 18.31342 | 20.39868
215.1725 | 8.437731 | 21.33911 | 0 | 21.53505 | 24.56323 | 24.12487
144.9515 | 0 | 4.381864 | 25.26311 | 19.64348 | 25.11836 | 25.59318
780.1827 | 42.89805 | 21.94513 | 19.99533 | 0.7143695 | 3.884216 | 10.56291
406.9721 | 9.448648 | 18.21099 | 29.61732 | 0.3752734 | 19.22318 | 23.12459
403.7092 | 20.54702 | 40.27771 | 2.240083 | 9.919247 | 4.84333 | 22.17261
778.857 | 35.45108 | 17.74282 | 21.08131 | 0 | 13.30896 | 12.41582
597.3664 | 35.06902 | 13.03767 | 11.97118 | 13.00856 | 14.06728 | 12.8463
794.6882 | 39.12954 | 8.635188 | 22.35417 | 6.938618 | 11.65827 | 11.28422
311.4407 | 6.277585 | 25.82868 | 28.1926 | 0 | 25.64692 | 14.05422
419.737 | 16.19622 | 26.41592 | 2.648132 | 0.8539097 | 28.19626 | 25.68956
469.4068 | 10.31182 | 2.367279 | 22.59331 | 30.7476 | 7.339705 | 26.64028
675.4003 | 23.98861 | 19.49888 | 23.27806 | 0.07709623 | 23.86095 | 9.296403
188.5176 | 9.570451 | 22.77643 | 20.78103 | 0.6767541 | 22.63914 | 23.55619
581.4539 | 5.416831 | 7.444995 | 36.45418 | 18.60172 | 12.0674 | 20.01487
552.3217 | 20.1061 | 13.73983 | 14.53055 | 0.6155865 | 37.00213 | 14.00581
529.64 | 23.98845 | 1.675429 | 21.9149 | 2.202012 | 30.46032 | 19.75889
327.4999 | 11.90724 | 2.282219 | 23.18114 | 1.274911 | 32.30101 | 29.05347
192.4259 | 2.333712 | 16.34383 | 18.31391 | 0.7631994 | 42.24524 | 20.0001
502.1528 | 27.89824 | 22.38187 | 3.376189 | 0.003195705 | 20.28618 | 26.05432
786.6589 | 40.2785 | 17.85443 | 16.94048 | 1.506394 | 14.67101 | 8.749196
520.2872 | 22.65034 | 19.66489 | 17.83227 | 0.006570798 | 19.00577 | 20.84016
673.671 | 32.10285 | 14.59966 | 3.234144 | 17.0372 | 21.30413 | 11.72203
486.3343 | 24.72258 | 19.53719 | 18.6154 | 0 | 16.56239 | 20.56243
513.244 | 18.70774 | 19.68672 | 19.06516 | 3.955253 | 19.32569 | 19.25944
246.0268 | 12.81074 | 20.90383 | 20.96876 | 0.3818389 | 20.3174 | 24.61743
242.0324 | 13.36634 | 14.29774 | 12.11959 | 1.987485 | 13.18057 | 45.04828
828.1073 | 51.1622 | 0 | 17.9279 | 2.707353 | 18.90884 | 9.293711
214.3974 | 12.69478 | 25.2101 | 23.27173 | 14.23073 | 0 | 24.59266
309.057 | 12.0253 | 18.44618 | 22.83163 | 1.62849 | 19.79185 | 25.27655
203.3446 | 2.331605 | 28.97425 | 19.46682 | 22.39661 | 1.492583 | 25.33813
354.2249 | 13.13923 | 2.703378 | 17.28852 | 2.180058 | 32.98876 | 31.70005
341.1675 | 7.125151 | 20.24771 | 31.19943 | 0 | 20.16749 | 21.26022
308.8609 | 15.11846 | 17.41136 | 8.931528 | 13.88489 | 15.74142 | 28.91233
406.9669 | 18.06566 | 16.81922 | 15.94737 | 15.67624 | 15.76208 | 17.72943
467.078 | 21.29868 | 1.232036 | 15.86918 | 14.86837 | 13.12018 | 33.61155
350.3596 | 14.96573 | 23.27913 | 16.11037 | 0 | 23.14529 | 22.49948
508.1076 | 29.46864 | 17.13589 | 18.50964 | 0.4363645 | 17.5013 | 16.94816
164.3488 | 2.241987 | 17.49217 | 22.20255 | 19.56544 | 20.26766 | 18.23019
535.2451 | 24.79118 | 4.661696 | 27.42681 | 1.341503 | 20.29455 | 21.48426
197.4394 | 7.102714 | 3.147049 | 23.01999 | 1.971085 | 39.75571 | 25.00346
254.2648 | 9.88985 | 25.59423 | 13.52336 | 22.49868 | 0.3970034 | 28.09688
667.3015 | 26.13822 | 21.58149 | 20.63464 | 2.47807 | 22.15794 | 7.009652
764.2993 | 41.34275 | 17.42995 | 16.34295 | 1.555197 | 18.49769 | 4.831469
286.1869 | 14.47932 | 22.91126 | 16.01914 | 0.9483853 | 22.31396 | 23.32794
625.4029 | 26.30548 | 25.00497 | 29.75619 | 0.39492 | 0.9728982 | 17.56554
425.0726 | 3.186743 | 0.874507 | 33.56193 | 26.00211 | 8.773775 | 27.60093
588.5821 | 12.58878 | 18.26608 | 31.3727 | 0.7262495 | 17.87075 | 19.17543
199.7706 | 2.517807 | 15.45472 | 19.38903 | 17.36922 | 21.09749 | 24.17175
700.5145 | 42.38791 | 10.23988 | 24.67971 | 7.103716 | 7.971554 | 7.617227
464.3069 | 8.239899 | 20.22332 | 35.02117 | 0.2773449 | 19.62199 | 16.61628
193.5555 | 3.742362 | 26.28213 | 17.79242 | 1.073036 | 25.64379 | 25.46626
801.7969 | 40.63716 | 19.44941 | 20.12691 | 0.3256493 | 8.862272 | 10.5986
388.9465 | 17.78773 | 18.0202 | 17.08934 | 0.7098316 | 15.11111 | 31.28179
310.3457 | 13.24758 | 21.67176 | 18.59123 | 0.5243081 | 19.34099 | 26.62413
715.8212 | 39.60683 | 9.623145 | 33.35964 | 5.954024 | 5.076919 | 6.379445
433.2811 | 17.65268 | 2.453616 | 16.4724 | 1.828024 | 36.42875 | 25.16453
478.155 | 21.95712 | 23.42633 | 2.757074 | 14.95457 | 18.02677 | 18.87814
539.9633 | 18.37176 | 21.37194 | 21.67309 | 0.4819873 | 14.7213 | 23.37993
244.1196 | 11.9678 | 22.37633 | 21.4163 | 0 | 20.91154 | 23.32803
776.4092 | 41.76211 | 17.53434 | 19.0059 | 0.4996529 | 13.52982 | 7.668174
450.9987 | 19.86763 | 20.51336 | 20.75122 | 0.8906585 | 18.32469 | 19.65244
776.9211 | 41.45736 | 28.55419 | 20.03595 | 0 | 4.961156 | 4.991346
390.4544 | 21.80332 | 1.085174 | 19.27483 | 1.188067 | 22.3014 | 34.34721
787.0157 | 44.91211 | 17.96272 | 15.23407 | 2.582488 | 10.62671 | 8.681908
463.9127 | 19.94761 | 1.865088 | 21.60805 | 9.517231 | 22.563 | 24.49902
371.925 | 13.43946 | 2.331884 | 18.00045 | 1.493975 | 18.52981 | 46.20441
452.7528 | 19.55166 | 1.784093 | 15.99161 | 17.83622 | 3.601834 | 41.23457
424.0981 | 14.39011 | 1.503715 | 19.20084 | 23.78512 | 21.94513 | 19.17507
538.1174 | 10.80686 | 7.535115 | 36.73285 | 12.90468 | 7.339508 | 24.68099
837.5662 | 41.4291 | 18.88013 | 22.6531 | 0 | 10.64604 | 6.391635
528.4848 | 18.96071 | 17.69411 | 38.88627 | 1.110482 | 6.955448 | 16.39297
423.4534 | 15.73016 | 27.01515 | 1.28396 | 1.150675 | 28.24598 | 26.57407
507.6843 | 20.57733 | 18.21685 | 18.05313 | 12.71533 | 12.74971 | 17.68765
361.4839 | 16.57708 | 28.2873 | 0 | 0.8170657 | 26.63997 | 27.67858
766.7964 | 41.64256 | 6.104178 | 33.99522 | 4.602787 | 7.46566 | 6.189593
354.3729 | 16.89077 | 24.77766 | 16.03901 | 0 | 18.16557 | 24.12698
409.2773 | 10.44531 | 10.5921 | 50.6816 | 0.8834907 | 4.508906 | 22.8886
776.6325 | 43.88795 | 18.45512 | 17.60189 | 3.025748 | 9.405324 | 7.623966
214.5249 | 11.20961 | 22.18447 | 20.79433 | 0.5954609 | 22.63901 | 22.57712
511.0108 | 17.53787 | 2.090798 | 17.51869 | 1.77389 | 32.42477 | 28.65398
210.4418 | 6.066889 | 23.66241 | 23.97271 | 22.35693 | 0 | 23.94106
381.9975 | 20.20269 | 32.51694 | 19.46378 | 3.09308 | 15.78853 | 8.934972
234.4107 | 11.88616 | 28.2419 | 32.25779 | 0.6297862 | 0.5833469 | 26.40101
213.1275 | 10.2876 | 21.02266 | 17.3253 | 0.4776922 | 18.29817 | 32.58859
475.9656 | 11.65357 | 18.50819 | 30.95166 | 0 | 22.1658 | 16.72078
889.7594 | 44.79545 | 24.40665 | 20.36959 | 0.1367677 | 6.957811 | 3.333721
189.3463 | 1.076085 | 24.57034 | 23.36626 | 3.699238 | 23.40506 | 23.88302
866.9191 | 44.78457 | 17.73923 | 21.36225 | 1.623851 | 7.386058 | 7.104047
324.1249 | 1.463139 | 20.0137 | 36.57977 | 0.1055846 | 22.21927 | 19.61853
157.1615 | 7.245143 | 19.57909 | 18.61681 | 0.8697116 | 19.50043 | 34.18882
490.7807 | 25.04972 | 18.17768 | 18.10394 | 18.83761 | 19.83106 | 0
294.2831 | 14.21876 | 26.20559 | 2.964988 | 12.31375 | 21.7189 | 22.57801
160.2421 | 3.507265 | 23.40058 | 24.93369 | 0.5219506 | 23.87 | 23.76652
509.3792 | 13.0527 | 19.49066 | 27.49053 | 0.5221447 | 20.70158 | 18.74238
776.2403 | 42.26404 | 13.92098 | 24.81977 | 1.618292 | 11.77136 | 5.605557
328.8027 | 18.88434 | 23.58692 | 21.62797 | 0.3039388 | 10.07872 | 25.51811
203.1607 | 5.554536 | 22.45277 | 25.16979 | 0.4455219 | 21.91438 | 24.463
513.6612 | 20.08627 | 4.544737 | 20.4212 | 0.9157253 | 21.21261 | 32.81945
518.456 | 18.59374 | 20.51914 | 20.34998 | 1.497719 | 18.27317 | 20.76625
406.8898 | 17.79203 | 0.9690275 | 15.31377 | 17.46812 | 13.50501 | 34.95205
240.9596 | 14.24504 | 27.46265 | 0 | 0.3955713 | 28.92651 | 28.97023
430.3924 | 17.8825 | 23.93959 | 11.62453 | 0.3920343 | 22.80874 | 23.3526
627.9178 | 12.37781 | 14.83219 | 1.458314 | 19.55632 | 30.7017 | 21.07366
823.097 | 44.28311 | 11.80072 | 15.39222 | 5.577647 | 13.5901 | 9.356199
491.4148 | 29.37902 | 20.49188 | 4.561769 | 3.370823 | 3.047338 | 39.14917
648.0443 | 24.7644 | 23.08668 | 30.12589 | 0 | 0.8378663 | 21.18516
502.6129 | 16.4614 | 2.504057 | 11.78213 | 1.699715 | 45.08738 | 22.46531
795.8584 | 49.40971 | 8.010321 | 20.03247 | 2.190281 | 13.26185 | 7.095376
292.9003 | 16.14909 | 20.7738 | 20.95752 | 0.5597955 | 20.70243 | 20.85735
493.7965 | 10.51372 | 0.5664748 | 29.38617 | 25.49465 | 5.332221 | 28.70677
562.3678 | 32.81103 | 16.29316 | 14.6546 | 16.93296 | 17.03217 | 2.27609
251.3634 | 10.07669 | 18.32093 | 18.98056 | 14.52663 | 18.83499 | 19.2602
638.0756 | 20.09361 | 20.68738 | 28.41818 | 0.7239083 | 21.55831 | 8.518607
812.6863 | 45.04418 | 13.21547 | 22.77287 | 1.389651 | 10.9681 | 6.609738
182.7442 | 2.94921 | 23.80801 | 23.24546 | 0.3780024 | 25.49478 | 24.12454
246.0531 | 13.97519 | 15.86212 | 15.80164 | 0.332003 | 17.07861 | 36.95044
619.2263 | 11.57045 | 14.88001 | 38.5055 | 1.154383 | 16.0392 | 17.85045
469.2578 | 20.39815 | 16.28337 | 17.339 | 0 | 14.58203 | 31.39744
825.914 | 44.26874 | 20.44634 | 17.05772 | 1.702758 | 7.444257 | 9.080192
461.3031 | 21.35249 | 25.57449 | 27.3247 | 0 | 0 | 25.74831
200.5721 | 12.45846 | 30.31143 | 3.459475 | 0.828731 | 25.01792 | 27.92398
224.5251 | 7.116633 | 19.3107 | 18.63092 | 17.8702 | 17.40882 | 19.66273
427.1216 | 23.03689 | 19.04308 | 14.98227 | 3.664883 | 17.47342 | 21.79945
369.4244 | 17.10276 | 0.8584957 | 15.74097 | 19.22212 | 14.25824 | 32.81742
368.098 | 1.7228 | 32.48197 | 32.02921 | 0.8765403 | 31.60207 | 1.287414
419.3189 | 16.19206 | 20.95965 | 21.66154 | 0.5800321 | 20.87794 | 19.72877
433.6529 | 15.26003 | 20.71147 | 19.88559 | 0.9296202 | 21.91181 | 21.30148
516.6232 | 7.691627 | 3.146014 | 20.0261 | 3.383545 | 53.2221 | 12.53062
326.0583 | 14.358 | 19.01329 | 18.25221 | 0.9051596 | 15.27555 | 32.19578
392.8519 | 7.724023 | 2.827921 | 23.24432 | 0.915506 | 52.17389 | 13.11434
132.5977 | 2.246079 | 24.36577 | 26.65942 | 0 | 25.2071 | 21.52163
795.2373 | 45.85084 | 18.06544 | 17.05325 | 2.638545 | 11.62595 | 4.765967
257.632 | 14.51673 | 23.40332 | 17.8198 | 0.3032198 | 20.05151 | 23.90543
159.2187 | 3.933441 | 24.72711 | 21.91988 | 0.7283764 | 24.53321 | 24.15798
242.701 | 14.68399 | 24.14078 | 11.11201 | 7.401636 | 20.14447 | 22.51712
385.93 | 17.95928 | 2.471352 | 14.23086 | 1.603856 | 28.04222 | 35.69244
686.5742 | 40.02955 | 13.75763 | 17.05918 | 9.360893 | 13.11556 | 6.677193
159.9096 | 0 | 22.95472 | 22.37981 | 11.41422 | 21.42552 | 21.82574
800.7283 | 37.76708 | 23.5631 | 26.78503 | 0 | 5.332094 | 6.552692
214.2732 | 5.539013 | 27.65547 | 2.763932 | 0.9883862 | 33.64461 | 29.40859
325.8043 | 17.28255 | 25.24321 | 16.00951 | 0.2899477 | 9.044838 | 32.12994
632.6749 | 33.49745 | 13.57277 | 18.15965 | 7.315486 | 13.53633 | 13.91832
795.1617 | 43.48668 | 14.8016 | 18.65108 | 1.375814 | 12.10403 | 9.580798
222.9943 | 12.48912 | 23.01389 | 22.03687 | 20.6297 | 0 | 21.83042
832.1109 | 46.16475 | 15.42366 | 18.93743 | 2.40496 | 10.59329 | 6.475906
778.3266 | 44.44809 | 17.96013 | 17.13957 | 1.639369 | 8.430483 | 10.38236
239.3127 | 7.746489 | 0.9151288 | 28.32782 | 1.382724 | 26.10114 | 35.52669
281.9196 | 17.50095 | 19.87226 | 12.69579 | 0.6867326 | 1.373952 | 47.87031
779.7639 | 40.63946 | 21.39236 | 13.38034 | 3.828358 | 7.306352 | 13.45312
632.7724 | 25.78415 | 22.9278 | 23.32662 | 0.637388 | 24.50676 | 2.817275
545.5936 | 21.92854 | 16.53542 | 28.22292 | 0 | 19.3324 | 13.98071
793.3511 | 41.19245 | 15.98081 | 20.59864 | 0 | 15.99842 | 6.229677
275.6501 | 4.331006 | 3.973988 | 19.95256 | 1.980186 | 53.03916 | 16.72309
654.4296 | 28.48802 | 0.9566448 | 20.65709 | 9.983147 | 28.25587 | 11.65923
696.7668 | 44.61226 | 15.5482 | 11.52018 | 0.6635954 | 15.10889 | 12.54688
264.6438 | 10.4936 | 29.21283 | 29.87242 | 0.78465 | 0 | 29.63649
199.5197 | 14.00035 | 34.38766 | 2.789109 | 1.327479 | 17.85342 | 29.64198
404.6574 | 13.86871 | 22.53107 | 21.91155 | 8.349626 | 22.67654 | 10.66251
862.3271 | 43.59378 | 17.95486 | 21.59917 | 1.851509 | 7.34636 | 7.654321
179.286 | 3.37712 | 19.18193 | 18.84332 | 0.4175009 | 35.41574 | 22.7644
359.3787 | 17.81405 | 18.06165 | 18.91608 | 18.60018 | 19.00795 | 7.600093
641.3173 | 38.2395 | 12.41132 | 16.72285 | 10.37694 | 17.82894 | 4.420448
457.5354 | 17.04154 | 18.37959 | 0.5704399 | 19.56719 | 25.72682 | 18.71441
331.0815 | 16.04372 | 1.887975 | 17.24238 | 1.391517 | 20.34641 | 43.088
169.2346 | 5.131346 | 23.43168 | 23.3851 | 0.3462959 | 23.78006 | 23.92552
677.2094 | 8.784189 | 18.79293 | 2.682951 | 8.535427 | 41.1595 | 20.045
673.4989 | 34.27926 | 9.97865 | 39.94566 | 0.1063668 | 5.257381 | 10.43269
663.7834 | 10.29547 | 14.80525 | 36.99961 | 2.677542 | 19.92088 | 15.30125
874.8299 | 42.18721 | 24.11806 | 20.33528 | 0 | 7.038845 | 6.320609
313.7643 | 3.058849 | 1.649957 | 21.9046 | 20.9699 | 20.41578 | 32.00091
774.0157 | 43.62974 | 2.634396 | 22.54368 | 1.300066 | 20.63061 | 9.261509
431.922 | 12.02699 | 18.8647 | 26.86215 | 0.7407553 | 22.44706 | 19.05834
846.5424 | 46.84839 | 21.56889 | 16.8751 | 3.953311 | 5.568656 | 5.185651
498.175 | 15.1659 | 15.6094 | 3.153165 | 20.54045 | 31.1577 | 14.37338
788.9001 | 42.8113 | 18.85978 | 18.56534 | 0.3101572 | 12.70254 | 6.750881
529.3563 | 21.83939 | 0.7866278 | 19.88712 | 16.73582 | 15.59845 | 25.15258
266.7211 | 14.47852 | 26.38298 | 4.444829 | 16.35622 | 7.878014 | 30.45943
249.297 | 0 | 20.85073 | 2.225734 | 18.71495 | 38.59976 | 19.60882
542.3201 | 25.53095 | 15.54338 | 15.73648 | 15.95273 | 12.84788 | 14.38858
441.9853 | 15.18776 | 0.7579512 | 18.5117 | 2.011277 | 24.69016 | 38.84116
517.6204 | 10.34143 | 18.38451 | 30.26341 | 6.957964 | 17.94758 | 16.1051
449.5487 | 15.90482 | 23.60708 | 14.12635 | 0.4755669 | 23.39882 | 22.48737
368.0596 | 7.716619 | 20.31042 | 25.64849 | 0.7444618 | 28.2698 | 17.31021
410.3319 | 13.28196 | 1.65613 | 18.7318 | 10.46858 | 19.80129 | 36.06025
193.4768 | 4.744576 | 1.268667 | 28.53329 | 1.141344 | 25.77949 | 38.53263
818.5843 | 46.83483 | 14.35958 | 16.11528 | 4.567952 | 11.47168 | 6.650679
832.0645 | 43.07054 | 18.39713 | 23.33588 | 0 | 10.17157 | 5.024887
219.3136 | 9.966026 | 27.20619 | 32.93892 | 0 | 4.486381 | 25.40249
302.2541 | 12.39654 | 26.47267 | 10.94736 | 0 | 25.4757 | 24.70774
536.6254 | 23.31317 | 1.339159 | 16.95125 | 20.47303 | 18.76973 | 19.15366
451.2047 | 28.14812 | 16.49281 | 15.08076 | 0.6417535 | 16.53402 | 23.10253
583.9276 | 26.26339 | 22.83702 | 0.9794636 | 9.148492 | 22.41987 | 18.35176
530.8253 | 26.26558 | 2.80801 | 16.19923 | 14.9704 | 16.77942 | 22.97736
184.5222 | 9.993386 | 29.54522 | 1.276716 | 0.1758488 | 29.35285 | 29.65598
190.3706 | 0.349846 | 27.4699 | 18.51574 | 14.32029 | 15.26399 | 24.08024
430.9598 | 20.62523 | 1.330674 | 17.21022 | 19.31312 | 17.34741 | 24.17335
265.8861 | 5.988065 | 21.70868 | 20.04764 | 8.832349 | 20.03123 | 23.39204
830.2961 | 42.7939 | 18.47276 | 26.91858 | 0.2611655 | 6.375334 | 5.178265
535.1432 | 27.01741 | 19.05239 | 17.36895 | 0 | 16.23433 | 20.32692
588.7417 | 20.41534 | 15.95984 | 20.60171 | 7.292355 | 18.75469 | 16.97606
178.7718 | 13.82663 | 43.68579 | 3.649451 | 8.287773 | 6.458822 | 24.09153
810.4561 | 46.61817 | 9.711174 | 12.29141 | 6.899111 | 14.08785 | 10.39228
570.5379 | 14.19687 | 18.63736 | 17.01847 | 2.671374 | 27.30493 | 20.171
215.7555 | 9.519913 | 25.50596 | 27.46638 | 13.99891 | 0.1818259 | 23.32701
700.5839 | 43.44616 | 27.36616 | 19.5467 | 0 | 3.266417 | 6.374561
590.9119 | 5.192313 | 5.060287 | 34.98957 | 2.330289 | 28.5554 | 23.87214
240.9202 | 15.97438 | 32.01459 | 18.65693 | 0 | 0 | 33.3541
188.5972 | 8.280307 | 23.18101 | 21.22308 | 0.3511274 | 22.32462 | 24.63985
148.863 | 9.227649 | 30.91065 | 15.86568 | 0.7540977 | 19.33305 | 23.90886
696.7137 | 45.52716 | 15.75376 | 13.56585 | 9.078536 | 11.44748 | 4.627209
143.6229 | 3.601187 | 23.86486 | 25.51646 | 0 | 25.55917 | 21.45833
268.7682 | 12.40145 | 29.06055 | 30.84674 | 0 | 0 | 27.69126
297.3566 | 0.8735278 | 21.48672 | 36.12049 | 0 | 20.24713 | 21.27214
782.1348 | 42.20171 | 20.55539 | 18.02997 | 0.9075981 | 7.573883 | 10.73145
473.4985 | 12.92757 | 26.55429 | 32.28571 | 0 | 3.825429 | 24.407
360.2632 | 0.6160155 | 4.870428 | 32.6322 | 1.531473 | 34.54878 | 25.8011
437.3177 | 21.63618 | 19.18501 | 17.49061 | 19.54088 | 20.19114 | 1.95618
353.1556 | 6.068738 | 3.059986 | 20.05912 | 27.65778 | 24.60816 | 18.54622
473.8074 | 27.79488 | 19.03773 | 16.24012 | 18.17801 | 18.45426 | 0.2950049
842.1834 | 45.55688 | 16.00227 | 16.21903 | 3.940084 | 12.07146 | 6.210272
737.1699 | 40.30728 | 10.61266 | 30.79658 | 3.430577 | 7.936542 | 6.916363
684.6221 | 30.57565 | 23.29483 | 23.23309 | 0.1033931 | 3.6397 | 19.15333
883.6104 | 42.99742 | 24.40276 | 21.72445 | 0 | 5.623088 | 5.252279
332.3117 | 16.39394 | 22.24543 | 18.098 | 0 | 20.30812 | 22.95451
272.1913 | 14.76011 | 11.52093 | 14.3319 | 0.18161 | 13.26633 | 45.93912
152.6395 | 3.201777 | 23.17137 | 25.83012 | 0 | 23.56266 | 24.23407
667.0521 | 28.59057 | 21.46192 | 22.47505 | 0.6823772 | 21.77342 | 5.016663
496.8008 | 18.20184 | 25.37159 | 20.01602 | 4.220636 | 16.94084 | 15.24909
297.2307 | 13.84235 | 1.414843 | 21.76572 | 2.333578 | 22.38416 | 38.25934
211.5695 | 5.493098 | 20.28118 | 19.80084 | 15.25193 | 18.67804 | 20.49491
688.8258 | 18.61506 | 27.08936 | 27.04804 | 0.5414086 | 26.70613 | 0
875.2914 | 44.69763 | 18.8669 | 18.31908 | 0.8575276 | 9.150933 | 8.107932
806.3152 | 47.98766 | 12.26642 | 12.74606 | 4.020617 | 13.57748 | 9.401765
836.4855 | 47.6157 | 16.07698 | 12.02931 | 3.565527 | 11.12684 | 9.585643
465.6309 | 14.7268 | 18.36998 | 18.75748 | 9.310688 | 20.95727 | 17.87777
646.8 | 22.39799 | 24.4488 | 27.69482 | 0 | 0 | 25.45839
613.4449 | 22.29928 | 18.36416 | 1.183735 | 19.86225 | 22.29027 | 16.00029
557.0413 | 29.28929 | 1.587872 | 14.91208 | 14.37285 | 14.66856 | 25.16935
681.7052 | 33.77495 | 18.44058 | 17.88537 | 8.471748 | 19.03322 | 2.394125
822.3792 | 40.41168 | 19.2122 | 24.26016 | 0 | 9.78769 | 6.328274
186.2408 | 5.97588 | 23.89804 | 19.46835 | 2.644587 | 22.60803 | 25.40511
167.0635 | 5.869396 | 7.19386 | 19.75199 | 1.917933 | 21.0954 | 44.17142
218.7599 | 8.740542 | 23.26448 | 25.17822 | 3.139689 | 17.91169 | 21.76539
197.2022 | 14.12209 | 24.26706 | 0.1133217 | 6.986272 | 24.94991 | 29.56134
183.0152 | 6.711887 | 31.02336 | 30.60109 | 0.0086705 | 0 | 31.65499
209.529 | 5.551956 | 15.62607 | 23.19231 | 1.080511 | 34.6775 | 19.87166
524.5344 | 17.09358 | 0.08941476 | 22.47083 | 25.27742 | 7.311936 | 27.75681
769.9656 | 41.34016 | 12.13781 | 27.22365 | 2.628436 | 9.005232 | 7.664715
521.4587 | 21.33264 | 20.19858 | 19.5847 | 0.5844824 | 19.03902 | 19.26058
328.4104 | 15.74908 | 31.53534 | 24.08831 | 0 | 0.1627244 | 28.46455
523.758 | 22.37073 | 19.35562 | 19.38347 | 0 | 18.97429 | 19.91589
434.8086 | 8.410606 | 29.39716 | 28.03153 | 0 | 29.27565 | 4.885053
247.4351 | 15.38808 | 24.32217 | 12.16101 | 0.3399164 | 23.16039 | 24.62842
593.9201 | 24.11775 | 17.72888 | 34.88441 | 0 | 7.175568 | 16.09339
846.7502 | 44.32145 | 23.18518 | 22.20747 | 0 | 5.216961 | 5.068933
482.1677 | 20.28914 | 18.81891 | 18.57124 | 0.1660571 | 17.82561 | 24.32904
632.1017 | 32.83134 | 16.05269 | 17.90787 | 13.03594 | 5.884865 | 14.28729
847.6104 | 46.70184 | 16.30726 | 19.17543 | 1.845537 | 9.108598 | 6.861337
147.6765 | 9.164367 | 37.77029 | 21.52579 | 0 | 1.147395 | 30.39216
352.538 | 18.71744 | 26.96053 | 3.646279 | 0.2712126 | 23.95982 | 26.44471
346.6522 | 13.90961 | 20.31037 | 21.41021 | 0.3558901 | 21.59763 | 22.41629
601.7699 | 35.881 | 15.38142 | 14.78275 | 14.56895 | 16.28678 | 3.09911
279.04 | 14.27068 | 1.582146 | 16.84393 | 2.052345 | 22.87652 | 42.37438
174.4297 | 9.315784 | 30.31902 | 31.01615 | 0.1294447 | 0 | 29.2196
161.4514 | 0.06722225 | 26.51957 | 19.17857 | 0.9659517 | 27.13402 | 26.13467
625.573 | 39.66847 | 13.47453 | 13.36656 | 7.985489 | 16.82776 | 8.677191
281.5657 | 13.0901 | 1.244509 | 16.56962 | 19.72883 | 16.66075 | 32.7062
687.5768 | 44.17971 | 14.76592 | 13.43872 | 8.917093 | 15.32509 | 3.373478
254.5277 | 12.68816 | 1.71013 | 17.25554 | 1.959831 | 21.87512 | 44.51123
203.537 | 13.98829 | 29.89372 | 17.77025 | 0.08934726 | 0 | 38.25839
175.3669 | 7.758504 | 33.45682 | 27.59107 | 0.5068806 | 0 | 30.68672
585.2089 | 18.19504 | 24.69197 | 24.13781 | 1.157587 | 29.57338 | 2.244208
372.6024 | 0.1871354 | 32.3761 | 32.25476 | 0.3572063 | 33.28678 | 1.538026
452.6236 | 18.78365 | 15.65871 | 16.03536 | 16.62527 | 16.30715 | 16.58986
842.6355 | 48.34515 | 13.3601 | 13.41428 | 1.564514 | 15.36183 | 7.954126
193.157 | 0 | 21.4769 | 19.42086 | 17.12461 | 20.46439 | 21.51324
427.0412 | 7.067691 | 0.723028 | 26.3879 | 2.227464 | 45.63576 | 17.95815
807.5337 | 43.65425 | 14.88902 | 23.48407 | 0.5949756 | 10.53875 | 6.838936
445.5478 | 16.62914 | 20.67383 | 21.70038 | 0.1456581 | 20.61394 | 20.23706
845.2957 | 43.27849 | 16.53972 | 23.67137 | 0 | 10.57842 | 5.932007
563.3496 | 34.49805 | 16.39907 | 15.78291 | 14.96388 | 17.57883 | 0.7772499
608.5725 | 33.97015 | 14.15731 | 13.79978 | 10.00711 | 12.64891 | 15.41675
269.0879 | 14.49491 | 21.30547 | 21.55988 | 0.05540767 | 20.67001 | 21.91432
871.3118 | 46.13149 | 18.87405 | 19.97524 | 0.7404722 | 9.427815 | 4.850939
144.3983 | 0 | 23.29617 | 25.31457 | 0 | 29.26482 | 22.12445
439.7741 | 10.6059 | 19.27002 | 31.683 | 0.4979861 | 18.64659 | 19.29651
465.1401 | 21.45176 | 1.097824 | 13.68209 | 17.78707 | 15.78417 | 30.19708
381.4804 | 19.15304 | 28.88258 | 16.91013 | 4.70634 | 0.3231699 | 30.02475
833.3656 | 43.2799 | 18.77585 | 19.79599 | 0.07082567 | 10.3243 | 7.753135
242.1867 | 0 | 13.83299 | 17.64334 | 7.878524 | 43.8873 | 16.75785
210.1747 | 11.44215 | 28.8953 | 3.421988 | 1.498529 | 26.96181 | 27.78023
666.8685 | 33.90529 | 12.76162 | 15.25194 | 12.12152 | 11.68043 | 14.27921
536.3622 | 32.51623 | 16.55693 | 15.8518 | 16.25608 | 17.12197 | 1.696986
441.6156 | 17.96687 | 26.88538 | 0 | 0.6731096 | 26.44609 | 28.02855
178.4254 | 6.355519 | 29.98781 | 1.126389 | 0.4753056 | 30.52236 | 31.53261
230.5559 | 12.26203 | 28.03303 | 29.89803 | 0 | 0.4713381 | 29.33557
499.9339 | 20.62601 | 24.38293 | 1.721989 | 4.065 | 23.54831 | 25.65576
516.5853 | 11.98331 | 5.669122 | 13.37094 | 2.058663 | 51.12984 | 15.78812
530.6113 | 27.77725 | 0.5167932 | 15.73673 | 15.46934 | 16.29915 | 24.20074
423.3518 | 8.678464 | 1.527189 | 21.08862 | 32.41891 | 11.38545 | 24.90136
288.1718 | 11.35968 | 1.516254 | 18.75578 | 19.09528 | 7.351526 | 41.92148
496.5393 | 10.52113 | 19.55945 | 33.86047 | 0.2697831 | 17.31949 | 18.46967
610.4608 | 35.42609 | 16.53661 | 17.38174 | 0.6592874 | 15.30688 | 14.68939
451.6943 | 18.79033 | 23.38327 | 15.73834 | 0.5081131 | 18.4001 | 23.17985
691.3642 | 41.18725 | 13.36442 | 16.15515 | 3.836141 | 13.61434 | 11.8427
847.5541 | 45.46536 | 21.3684 | 20.88784 | 0.3788454 | 6.041141 | 5.858414
552.5662 | 12.27418 | 5.829394 | 12.94614 | 2.161113 | 49.22647 | 17.5627
408.7137 | 19.11635 | 26.30354 | 0.6943344 | 1.459309 | 25.59024 | 26.83623
225.6038 | 8.200934 | 27.56129 | 33.26117 | 0 | 5.030285 | 25.94632
303.5703125 | 17.3574 | 17.3902 | 16.5616 | 0.6407128 | 16.36864 | 31.68145
220.8715 | 13.11533 | 29.24845 | 28.64219 | 0.2395033 | 0 | 28.75453
389.1226 | 17.67263 | 18.81784 | 11.16575 | 18.05035 | 16.45936 | 17.83407
383.1121 | 20.0671 | 19.76508 | 20.65166 | 0 | 18.96475 | 20.55142
290.661 | 0 | 17.94893 | 7.006964 | 12.64841 | 46.21804 | 16.17766
836.7582 | 40.36609 | 22.97059 | 24.65866 | 0 | 5.432108 | 6.572557
192.3829 | 4.931337 | 32.15435 | 30.50987 | 0 | 0.369355 | 32.03508
840.5152 | 47.87227 | 19.78287 | 15.56266 | 4.494264 | 4.480057 | 7.807877
364.3658 | 15.26518 | 20.79119 | 22.84422 | 17.74553 | 22.8512 | 0.5026832
581.3931 | 25.35139 | 25.16838 | 25.26128 | 0.05416299 | 0 | 24.16479
181.2106 | 6.032078 | 24.10617 | 21.86674 | 0.6539058 | 23.19788 | 24.14323
490.9487 | 25.07894 | 17.91391 | 17.75667 | 0.448178 | 21.1548 | 17.6475
255.5721 | 14.5534 | 43.51377 | 8.28139 | 1.82166 | 7.952975 | 23.87681
190.1379 | 3.097552 | 23.42857 | 26.70608 | 0 | 22.56466 | 24.20314
537.7465 | 22.02483 | 16.39542 | 17.93902 | 10.17659 | 16.37301 | 17.09113
528.9447 | 14.70196 | 1.81509 | 23.65387 | 26.60169 | 7.672415 | 25.55498
702.0684 | 38.03428 | 22.55324 | 22.69648 | 0 | 4.398494 | 12.31751
269.6375 | 12.52557 | 1.028244 | 16.9426 | 16.9647 | 18.528 | 34.01089
179.8673 | 2.056687 | 27.48178 | 27.15104 | 0.5652728 | 28.46975 | 14.27547
797.9765625 | 46.63121 | 13.18803 | 20.13691 | 4.829592 | 8.990268 | 6.223989
559.0716 | 22.14584 | 7.647961 | 19.65495 | 1.232066 | 31.20863 | 18.11056
382.5257 | 15.66777 | 23.18844 | 11.77424 | 0 | 23.85043 | 25.51912
880.5477 | 43.34798 | 13.26401 | 25.75638 | 0.7055519 | 11.80689 | 5.119196
536.459 | 27.40026 | 15.35798 | 15.387 | 14.15391 | 15.87462 | 11.82622
162.9742 | 0.3855734 | 25.70641 | 1.806839 | 21.66492 | 26.00116 | 24.4351
863.017 | 43.13911 | 20.5327 | 22.72256 | 0.2384642 | 8.157535 | 5.209623
441.6803 | 4.155965 | 23.36224 | 33.80248 | 0 | 16.68503 | 21.9943
270.8969 | 9.434592 | 2.484854 | 16.40125 | 2.622754 | 36.71275 | 32.34379
262.4555 | 11.56517 | 10.65871 | 11.45925 | 15.20683 | 13.94683 | 37.16321
138.2381 | 0.89221 | 23.84492 | 12.06385 | 20.14699 | 19.88777 | 23.16426
435.671 | 22.25541 | 14.22805 | 13.63611 | 9.258057 | 14.60136 | 26.02101
158.5977 | 8.472341 | 26.78431 | 8.818012 | 0.1667055 | 28.40591 | 27.35272
313.2484 | 16.47742 | 20.63626 | 17.60058 | 0 | 17.30119 | 27.98454
569.4474 | 27.30441 | 24.62857 | 1.369546 | 8.21561 | 19.36696 | 19.1149
423.7515 | 19.59745 | 18.58929 | 15.9971 | 15.95297 | 15.59077 | 14.27243
546.1066 | 22.32444 | 13.11298 | 13.11013 | 16.14041 | 15.88823 | 19.42381
664.2593 | 28.52696 | 12.96433 | 32.56068 | 0.5634533 | 11.3341 | 14.05047
622.6152 | 24.88101 | 7.014297 | 21.79276 | 1.318222 | 31.74412 | 13.24958
853.0156 | 46.05007 | 15.74595 | 18.90826 | 2.774881 | 12.25341 | 4.267428
723.9386 | 38.3132 | 16.24499 | 6.964202 | 2.050375 | 16.45866 | 19.96858
852.3024 | 46.40211 | 19.47053 | 19.70126 | 3.054412 | 5.823893 | 5.547799
855.2227 | 41.59882 | 26.56258 | 22.19838 | 0 | 5.563033 | 4.077191
211.5006 | 10.73504 | 30.08331 | 30.00768 | 0 | 0 | 29.17397
337.9772 | 16.60542 | 19.25227 | 18.07172 | 0.7029954 | 18.45464 | 26.91295
184.694 | 0.232401 | 24.40765 | 24.27849 | 20.19913 | 7.654865 | 23.22746
388.5544 | 22.8956 | 22.16914 | 12.2119 | 0.1296008 | 0 | 42.59377
832.3784 | 39.69143 | 21.81545 | 25.79236 | 0 | 7.627638 | 5.073122
168.8394 | 0 | 20.04952 | 29.76501 | 11.78759 | 19.02281 | 19.37508
758.0198 | 45.50575 | 9.188776 | 29.34191 | 4.227024 | 7.941612 | 3.794934
99.91585 | 4.29956 | 22.15274 | 11.25225 | 0.4757676 | 39.61961 | 22.20008
733.5775 | 34.99199 | 18.34969 | 21.87331 | 0.6960508 | 11.79499 | 12.29398
307.5409 | 5.199021 | 1.138507 | 21.29553 | 21.1874 | 28.45902 | 22.72052
218.9638 | 12.27826 | 29.65594 | 0.993289 | 23.30306 | 11.89093 | 21.87851
878.376 | 44.47991 | 23.06466 | 20.48565 | 0.1406176 | 6.005523 | 5.823645
163.3744 | 5.173075 | 24.07871 | 24.17988 | 0.3753108 | 22.50987 | 23.68316
204.4962 | 10.54577 | 28.23305 | 22.51803 | 10.99705 | 0 | 27.7061
393.6493 | 14.49242 | 17.09197 | 21.64683 | 12.51172 | 16.74402 | 17.51305
188.9576 | 6.634945 | 32.04828 | 3.18803 | 0 | 28.77498 | 29.35377
418.4364 | 8.693293 | 19.19003 | 35.40311 | 0.08227567 | 17.25375 | 19.37755
324.4333 | 19.05011 | 20.722 | 19.33818 | 19.37457 | 20.3505 | 1.164644
782.4122 | 41.81196 | 16.66419 | 21.97072 | 1.24099 | 10.50767 | 7.804464
308.2861 | 14.67968 | 22.34099 | 18.10269 | 0.7782022 | 21.02 | 23.07844
661.8084 | 37.42876 | 9.534842 | 10.53386 | 13.05247 | 14.13811 | 15.31196
534.8932 | 17.75909 | 22.80137 | 21.68154 | 0.1877203 | 22.29602 | 15.27427
528.4233 | 0.873072 | 6.806238 | 43.79472 | 0.8682517 | 25.80817 | 21.84955
797.3505 | 37.0942 | 22.57993 | 25.59629 | 0 | 5.490743 | 9.238834
487.1773 | 5.489311 | 20.47662 | 36.46146 | 0.1369298 | 18.06246 | 19.37322
446.5506 | 16.92226 | 5.485418 | 21.06111 | 12.7106 | 22.9265 | 20.8941
798.3221 | 44.63955 | 18.9418 | 19.74791 | 0.9444165 | 8.457795 | 7.26853
368.4925 | 11.60467 | 0 | 36.19918 | 0.4118251 | 16.81692 | 34.96741
550.2584 | 23.04357 | 20.5787 | 19.48298 | 0.4390001 | 20.61368 | 15.84206
645.9349 | 34.44125 | 18.08869 | 22.601 | 0.04229143 | 13.47922 | 11.34754
458.1216 | 17.80315 | 20.29098 | 20.46699 | 0.3965439 | 18.91946 | 22.12288
456.5672 | 2.783868 | 30.48314 | 31.11377 | 0 | 31.70863 | 3.910601
857.873 | 46.85282 | 16.05311 | 19.91041 | 0.7930852 | 10.03255 | 6.358026
476.4326 | 17.9683 | 18.3233 | 5.433224 | 18.60091 | 20.1608 | 19.51346
931.3803 | 44.01851 | 20.23043 | 19.79355 | 0.6317501 | 8.106254 | 7.219499
634.9681 | 43.32847 | 21.35749 | 4.39201 | 7.782295 | 1.782667 | 21.35707
894.262 | 46.94083 | 16.61436 | 16.53324 | 1.705895 | 10.93481 | 7.270858
210.1077 | 2.866251 | 2.917084 | 33.29298 | 2.198368 | 34.71179 | 24.01352
465.9187 | 22.87338 | 6.62841 | 16.39682 | 0.6388436 | 19.99835 | 33.46419
428.7051 | 18.63462 | 16.08325 | 16.07679 | 15.96347 | 16.02429 | 17.21758
343.7069 | 8.759739 | 21.83874 | 30.77772 | 0.06925474 | 17.18116 | 21.37338
435.1394 | 9.42999 | 0 | 34.41936 | 26.00267 | 6.42299 | 23.72498
166.6254 | 6.43488 | 25.20408 | 18.49461 | 0.3030854 | 23.91319 | 25.65015
768.0301 | 43.33177 | 16.13955 | 15.75374 | 5.743391 | 13.05152 | 5.980026
856.512 | 44.02531 | 16.95791 | 19.46385 | 0 | 11.35066 | 8.202269
492.0222 | 23.91252 | 24.87526 | 0.5344877 | 0.982666 | 24.69365 | 25.00141
778.3134 | 46.5593 | 15.60694 | 12.99134 | 6.447177 | 12.4441 | 5.951141
227.9534 | 6.545693 | 0 | 22.76335 | 2.401386 | 15.50318 | 52.78639
221.5863 | 9.745155 | 2.215861 | 18.73719 | 1.627669 | 25.628 | 42.04612
182.9395 | 0.4753657 | 20.24159 | 20.66601 | 15.85765 | 20.04809 | 22.7113
274.7673 | 13.51566 | 18.08042 | 16.98858 | 17.66034 | 9.547501 | 24.2075
482.0357 | 26.12901 | 18.53038 | 18.71868 | 16.6688 | 18.22463 | 1.728499
303.1757 | 16.74733 | 17.19359 | 2.906557 | 0.7276524 | 16.33278 | 46.09209
676.9931 | 3.529713 | 0 | 33.22098 | 22.7389 | 15.26017 | 25.25024
195.271 | 2.458029 | 1.183445 | 26.67505 | 2.010492 | 25.2867 | 42.38629
411.6104 | 8.663918 | 18.7297 | 27.37338 | 0.09797771 | 22.41151 | 22.72352
554.9525 | 25.53176 | 14.5534 | 14.50472 | 14.43064 | 16.59051 | 14.38896
389.2566 | 17.88491 | 2.300055 | 17.39302 | 1.14335 | 20.59901 | 40.67965
821.4891 | 42.22724 | 16.90178 | 19.24377 | 2.116316 | 13.57393 | 5.936962
246.9597 | 11.7851 | 21.95653 | 22.28083 | 0.6160032 | 21.85751 | 21.50402
767.3601 | 41.31725 | 13.12144 | 33.71745 | 0 | 7.311502 | 4.532367
183.2438 | 0 | 24.04172 | 4.991916 | 1.401322 | 44.23687 | 25.32818
186.4237 | 5.399781 | 22.09204 | 12.90173 | 9.302381 | 17.71249 | 32.59158
387.3216 | 18.3325 | 17.22633 | 16.8474 | 11.87297 | 15.29721 | 20.42358
382.0947 | 8.364495 | 3.073354 | 17.02891 | 1.647234 | 57.4273 | 12.45871
871.9197 | 46.04619 | 14.77745 | 16.838 | 0.6603792 | 12.01536 | 9.662618
227.1987 | 2.125101 | 29.98067 | 28.35696 | 4.712201 | 29.09864 | 5.72643
624.2312 | 32.87466 | 24.60151 | 20.49133 | 0 | 2.230549 | 19.80195
827.9573 | 45.50877 | 23.51749 | 21.69477 | 0 | 5.920344 | 3.358631
871.1974 | 44.12786 | 16.09064 | 25.72984 | 0.8678004 | 8.63083 | 4.55303
472.6357 | 22.26548 | 1.257183 | 16.24526 | 17.17457 | 16.91228 | 26.14523
447.466 | 18.81737 | 28.48628 | 24.02808 | 0 | 0 | 28.66828
429.4021 | 21.13662 | 19.15848 | 18.66889 | 17.26488 | 17.92559 | 5.845534
671.9197 | 25.83765 | 22.73998 | 23.70892 | 0.1517941 | 22.60489 | 4.956776
500.1424 | 9.649838 | 17.03608 | 37.96256 | 0.2672035 | 15.08698 | 19.99734
343.9119 | 18.37039 | 20.3795 | 18.61662 | 0.3891468 | 19.38035 | 22.86398
166.4468 | 6.980765 | 1.026436 | 17.86428 | 19.17225 | 17.74671 | 37.20956
540.8563 | 8.786613 | 29.60763 | 29.45338 | 0 | 30.90653 | 1.24585
653.0941 | 10.52058 | 18.73317 | 1.812905 | 16.05541 | 35.2313 | 17.64664
490.054 | 18.24506 | 0.5926963 | 28.10302 | 1.034591 | 29.53463 | 22.49
211.6009 | 6.121895 | 23.44615 | 26.60795 | 0 | 22.37563 | 21.44837
626.8159 | 32.16182 | 26.45576 | 24.84316 | 0 | 2.591592 | 13.94767
338.6888 | 14.32724 | 17.39656 | 17.76783 | 18.2549 | 18.95581 | 13.29766
720.6191 | 44.58766 | 15.18961 | 7.425859 | 7.611989 | 14.28856 | 10.89632
198.0791 | 2.506209 | 14.7662 | 16.36101 | 1.096164 | 49.09598 | 16.17443
217.1644 | 7.98058 | 22.73444 | 23.04148 | 0.1678187 | 22.72555 | 23.35012
848.8542 | 47.92826 | 15.79411 | 20.37829 | 3.31646 | 6.65631 | 5.926572
849.9087 | 43.58706 | 22.38239 | 19.44899 | 0.4503891 | 7.585474 | 6.545694
807.6716 | 45.45787 | 19.39157 | 16.07999 | 6.016827 | 8.354355 | 4.699396
506.2746 | 17.48277 | 25.55225 | 27.43676 | 0 | 4.078631 | 25.44959
710.1525 | 22.54383 | 24.99403 | 25.98529 | 0.4252584 | 25.38059 | 0.6710023
228.4813 | 12.21202 | 23.04168 | 19.364 | 0.4532179 | 20.84514 | 24.08395
405.5171 | 14.19073 | 20.90349 | 22.18789 | 0.4404185 | 20.61543 | 21.66204
365.7513 | 6.923975 | 18.86888 | 20.82194 | 15.01644 | 20.33657 | 18.03219
471.1941 | 20.72605 | 23.12129 | 19.88328 | 0 | 14.60609 | 21.66328
187.5082 | 3.714019 | 2.274729 | 22.95483 | 1.939221 | 25.21362 | 43.90359
658.4597 | 35.92786 | 14.20044 | 12.31392 | 14.78096 | 13.98104 | 8.795782
169.2322 | 4.4184 | 23.90309 | 24.59333 | 0 | 23.02582 | 24.05935
634.3574 | 25.74301 | 22.36442 | 24.89779 | 0 | 15.35641 | 11.63838
715.8205 | 22.38127 | 24.88778 | 25.44972 | 0.7044742 | 26.57675 | 0
615.435 | 26.23472 | 13.07485 | 13.9275 | 3.032319 | 27.17264 | 16.55797
491.5586 | 24.34196 | 1.622493 | 15.61938 | 15.51038 | 16.0699 | 26.8359
602.1254 | 24.10903 | 20.30035 | 21.98449 | 0.3203131 | 19.048 | 14.23782
351.4661 | 13.33277 | 23.47118 | 19.66291 | 0.09704629 | 21.16625 | 22.26984
183.4407 | 8.778438 | 27.55887 | 5.138198 | 1.540956 | 26.64664 | 30.3369
193.0732 | 2.640942 | 22.11513 | 20.71844 | 10.92801 | 21.02039 | 22.57708
658.7474 | 39.23682 | 6.228539 | 35.6379 | 4.063325 | 5.484846 | 9.348573
322.247 | 19.62121 | 21.63978 | 13.02339 | 0.1477283 | 19.82345 | 25.74445
557.3027 | 25.97927 | 1.700681 | 13.0331 | 17.68624 | 18.62385 | 22.97686
422.9381 | 18.61127 | 25.73353 | 1.637322 | 9.164047 | 22.67796 | 22.17587
169.847 | 4.060094 | 28.37759 | 0.3930807 | 10.27542 | 26.52138 | 30.37243
817.9764 | 49.75792 | 3.592761 | 16.86382 | 6.308081 | 13.88749 | 9.589928
861.2701 | 44.86238 | 20.52419 | 16.33316 | 3.426592 | 7.297398 | 7.556292
397.0052 | 7.03704 | 24.25763 | 3.175173 | 4.991485 | 36.47098 | 24.0677
159.905 | 1.269187 | 22.20605 | 19.78335 | 18.94525 | 21.26512 | 16.53105
672.5783 | 29.71784 | 20.34811 | 21.34748 | 4.348257 | 20.81223 | 3.426084
289.6292 | 12.54741 | 29.36939 | 28.31171 | 0.1774445 | 0 | 29.59405
243.6726 | 12.79896 | 25.16215 | 2.967393 | 8.625761 | 23.43096 | 27.01477
173.5224 | 0 | 19.98722 | 19.44536 | 14.05611 | 20.7303 | 25.781
497.0599 | 22.56947 | 3.021724 | 17.40055 | 0.8663966 | 19.51808 | 36.62377
603.3917 | 23.01588 | 20.97892 | 22.11143 | 12.41154 | 20.5916 | 0.8906223
285.4803 | 1.031709 | 28.4103 | 33.58768 | 0.2804848 | 28.64475 | 8.045081
491.4979 | 13.38004 | 17.45186 | 29.79375 | 11.27828 | 9.950907 | 18.14516
503.2841 | 20.78724 | 18.78466 | 14.74821 | 0.3946255 | 17.12941 | 28.15586
477.9977 | 10.14234 | 0.301064 | 30.56833 | 22.41141 | 6.597591 | 29.97926
782.3521 | 45.33534 | 14.57984 | 14.03215 | 4.418445 | 13.25614 | 8.378094
547.3389 | 18.30905 | 3.406474 | 19.03615 | 20.61628 | 21.8221 | 16.80995
174.5352 | 7.670737 | 21.04971 | 19.54721 | 0.8419713 | 21.12774 | 29.76263
586.7768 | 36.33854 | 16.09645 | 14.86614 | 15.59933 | 15.88809 | 1.211451
645.3459 | 34.98136 | 6.608046 | 11.83245 | 1.420673 | 36.30458 | 8.852887
635.7509 | 14.66161 | 28.86309 | 29.02515 | 0.3059984 | 27.14415 | 0
572.6879 | 24.37057 | 20.37116 | 21.63936 | 11.56153 | 1.805829 | 20.25154
848.2686 | 45.35443 | 13.70863 | 22.31945 | 3.645978 | 10.70257 | 4.26894
622.0712 | 34.76565 | 1.013437 | 15.15771 | 3.652028 | 15.204 | 30.20718
812.2763 | 41.26213 | 25.59845 | 22.21862 | 0 | 5.686635 | 5.234155
508.3985 | 21.75456 | 15.66855 | 18.16712 | 10.02631 | 17.10838 | 17.27508
175.2212 | 6.456303 | 0.3530657 | 22.83183 | 2.395943 | 25.14388 | 42.81898
595.4099 | 17.26402 | 26.39698 | 25.90563 | 0.7044808 | 25.13851 | 4.590379
838.4564 | 43.01585 | 18.22132 | 19.00378 | 0 | 13.25953 | 6.499524
580.6814 | 28.09271 | 14.93013 | 13.99634 | 13.85084 | 14.62337 | 14.50661
130.4437 | 2.127209 | 24.08314 | 25.30943 | 0.41094 | 23.05008 | 25.0192
263.5466 | 12.2385 | 12.78297 | 11.72804 | 14.25878 | 14.77009 | 34.22163
641.9185 | 23.11782 | 23.19617 | 22.4838 | 0.4662216 | 26.71462 | 4.021368
411.8135 | 17.1536 | 20.71784 | 21.28211 | 0.237965 | 20.52818 | 20.0803
720.9778 | 46.95885 | 6.163194 | 14.70941 | 7.939245 | 14.96097 | 9.268339
238.0498 | 10.80292 | 21.33852 | 21.53435 | 20.94971 | 21.39318 | 3.981308
546.5448 | 28.38653 | 17.01128 | 16.93038 | 0 | 8.67777 | 28.99404